## Detail
| Dye Structure | Exhaustion | T | pH | owf | Ref | Type
Red 054 | COC(=O)CCN(CCC#N)c1ccc(/N=N/c2ccc([N+](=O)[O-])cc2Cl)c(C)c1 | 89.1 | 110 | 5 | 2 | [1] | 单偶氮
Red 074 | CCC(=O)Nc1cc(N(CCOC(C)=O)CCOC(C)=O)ccc1/N=N/c1ccc([N+](=O)[O-])cc1 | 89.2 | 110 | 5 | 2 | [1] | 单偶氮
Red 050 | CCN(CCC#N)c1ccc(N=Nc2ccc([N+](=O)[O-])cc2Cl)cc1 | 89.8 | 110 | 5 | 2 | [1] | 单偶氮
Blue 374 | COc1cc(/N=N/c2ncc([N+](=O)[O-])s2)c(NC(C)=O)cc1N(CCOC(C)=O)CCOC(C)=O | 80.9 | 110 | 5 | 2 | [1] | 单偶氮
Yellow 211 | CCn1c(O)c(/N=N/c2ccc(Cl)cc2[N+](=O)[O-])c(C)c(C#N)c1=O | 17.6 | 110 | 5 | 2 | [2] | 单偶氮
D4-1 | CCCCCCNc1cccc2c1C(=O)c1ccccc1C2=O | 96.3 | 110 | 5 | 2 | [3] | 蒽醌
D4-2 | O=C1c2ccccc2C(=O)c2c(NC3CCCCC3)cccc21 | 78.5 | 110 | 5 | 2 | [3] | 蒽醌
D4-3 | CCCCCCCCNc1cccc2c1C(=O)c1ccccc1C2=O | 88.1 | 110 | 5 | 2 | [3] | 蒽醌
D4-4 | CCCCCCCCCCCCNc1cccc2c1C(=O)c1ccccc1C2=O | 86.6 | 110 | 5 | 2 | [3] | 蒽醌
D4-5 | CNc1ccc(NCCO)c2c1C(=O)c1ccccc1C2=O | 85.9 | 110 | 5 | 2 | [3] | 蒽醌
Blue 356 | CCOC(=O)c1cc([N+](=O)[O-])sc1/N=N/c1ccc(N(CCC(=O)OC)CCC(=O)OC)cc1C | 92 | 100 |  | 2 | [4] | 单偶氮
Violet 026 | Nc1c(Oc2ccccc2)c(Oc2ccccc2)c(N)c2c1C(=O)c1ccccc1C2=O | 35.6 | 100 |  | 2 | [4] | 蒽醌
Yellow 054 | O=C1c2ccccc2C(=O)C1c1nc2ccccc2cc1O | 10.9 | 100 |  | 2 | [4] | 喹啉
Yellow 082 | CCN(CC)c1ccc2cc(-c3nc4ccccc4[nH]3)c(=O)oc2c1 | 26.8 | 100 |  | 2 | [4] | 香豆素
D6-1 | Cc1n[nH]c(/N=N/c2c(C)noc2O)c1/N=N/c1ccccc1 | 77.7 | 115 | 5 | 2 | [5] | 双偶氮
D6-2 | Cc1n[nH]c(/N=N/c2c(C)noc2O)c1/N=N/c1ccc([N+](=O)[O-])cc1 | 62.5 | 115 | 5 | 2 | [5] | 双偶氮
D6-3 | Cc1n[nH]c(/N=N/c2c(C)noc2O)c1/N=N/c1ccc(Cl)cc1 | 72.2 | 115 | 5 | 2 | [5] | 双偶氮
D6-4 | Cc1ccc(/N=N/c2c(C)n[nH]c2/N=N/c2c(C)noc2O)cc1 | 89.5 | 115 | 5 | 2 | [5] | 双偶氮
D6-5 | Cc1n[nH]c(/N=N/c2c(C)noc2O)c1/N=N/c1cccc([N+](=O)[O-])c1 | 65.8 | 115 | 5 | 2 | [5] | 双偶氮
D6-6 | Cc1c(/N=N/c2cc(Cl)ccc2)c(/N=N/c3c(O)onc3C)[nH]n1 | 75.4 | 115 | 5 | 2 | [5] | 双偶氮
D6-7 | Cc1cccc(/N=N/c2c(C)n[nH]c2/N=N/c2c(C)noc2O)c1 | 83.2 | 115 | 5 | 2 | [5] | 双偶氮
D6-8 | Cc1n[nH]c(/N=N/c2c(C)noc2O)c1/N=N/c1ccccc1[N+](=O)[O-] | 74.2 | 115 | 5 | 2 | [5] | 双偶氮
D6-9 | Cc1n[nH]c(/N=N/c2c(C)noc2O)c1/N=N/c1ccccc1Cl | 75.1 | 115 | 5 | 2 | [5] | 双偶氮
D6-10 | Cc1ccccc1/N=N/c1c(C)n[nH]c1/N=N/c1c(C)noc1O | 73.7 | 115 | 5 | 2 | [5] | 双偶氮
Yellow 003 | CC(=O)Nc1ccc(/N=N/c2cc(C)ccc2O)cc1 | 98.3 | 110 | 5 | 2 | [6] | 单偶氮
Red 167:1 | CC(=O)Nc1cc(N(CCOC(C)=O)CCOC(C)=O)ccc1/N=N/c1ccc([N+](=O)[O-])cc1Cl | 91.6 | 110 | 5 | 2 | [7] | 单偶氮
Red 091 | Nc1c(OCCCCCCO)cc(O)c2c1C(=O)c1ccccc1C2=O | 44.7 | 110 | 5 | 2 | [7] | 蒽醌
Yellow 058 | COCCCN1C(=O)c2ccc3c(=O)n4c5ccc(Cl)cc5nc4c4ccc(c2c34)C1=O | 14.2 | 110 | 5 | 2 | [7] | 氨基酮
D12-1 | CCNc1cccc2c1C(=O)c1ccccc1C2=O | 93.4 | 110 | 5 | 2 | [8] | 蒽醌
D12-2 | CCCCNc1cccc2c1C(=O)c1ccccc1C2=O | 95.1 | 110 | 5 | 2 | [8] | 蒽醌
D12-3 | CCCCCCNc1cccc2c1C(=O)c1ccccc1C2=O | 96.3 | 110 | 5 | 2 | [8] | 蒽醌
D12-4 | CCCCCCCCNc1cccc2c1C(=O)c1ccccc1C2=O | 88.1 | 110 | 5 | 2 | [8] | 蒽醌
D12-6 | O=C1c2ccccc2C(=O)c2c(Nc3ccccc3)cccc21 | 85.9 | 110 | 5 | 2 | [8] | 蒽醌
D14-1 | O=C1c2ccccc2C(=O)c2c1ccc(O)c2O | 29.9 | 115 | 5 | 2 | [9] | 蒽醌
D14-10a | CCOc1ccc2c(c1O)C(=O)c1ccccc1C2=O | 41.1 | 115 | 5 | 2 | [9] | 蒽醌
D14-10b | CCOc1ccc2c(c1OCC)C(=O)c1ccccc1C2=O | 17.6 | 115 | 5 | 2 | [9] | 蒽醌
D14-11a | O=C1c2ccccc2C(=O)c2c1ccc(OCc1ccccc1)c2O | 40.1 | 115 | 5 | 2 | [9] | 蒽醌
D14-11b | O=C1c2ccccc2C(=O)c2c1ccc(OCc1ccccc1)c2OCc1ccccc1 | 15.3 | 115 | 5 | 2 | [9] | 蒽醌
D14-12a | COC(=O)CCCOc1ccc2c(c1O)C(=O)c1ccccc1C2=O | 82.4 | 115 | 5 | 2 | [9] | 蒽醌
D14-13a | O=C1c2ccccc2C(=O)c2c(O)c(O)cc(O)c21 | 39.8 | 115 | 5 | 2 | [9] | 蒽醌
D14-14a | CCOc1cc(O)c2c(c1O)C(=O)c1ccccc1C2=O | 6.5 | 115 | 5 | 2 | [9] | 蒽醌
D14-14b | O=C1c2ccccc2C(=O)c2c(O)c(OCc3ccccc3)cc(O)c21 | 7.5 | 115 | 5 | 2 | [9] | 蒽醌
D14-15a | O=C1c2ccccc2C(=O)c2c(OCc3ccccc3)c(OCc3ccccc3)cc(O)c21 | 6.1 | 115 | 5 | 2 | [9] | 蒽醌
D14-2 | COC(=O)CCCOc1cc(O)c2c(c1O)C(=O)c1ccccc1C2=O | 60.1 | 115 | 5 | 2 | [9] | 蒽醌
D15-2a | CC1=NN(c2ccccc2)C(=O)C1=NNc1cccc2c1C(=O)c1ccccc1C2=O | 67.7 | 110 | 5 | 2 | [10] | 蒽醌
D15-2b | CC1=NN(c2ccc(Cl)cc2)C(=O)C1=NNc1cccc2c1C(=O)c1ccccc1C2=O | 63.4 | 110 | 5 | 2 | [10] | 蒽醌
D15-2c | CC1=NN(c2ccc(C)cc2)C(=O)C1=NNc1cccc2c1C(=O)c1ccccc1C2=O | 67 | 110 | 5 | 2 | [10] | 蒽醌
Yellow 16 | Cc1nn(-c2ccccc2)c(O)c1N=Nc1ccccc1 | 15 | 110 | 5 | 2 | Lab | 单偶氮
D16-3a | CC1=NN(c2ccccc2)C(=O)/C1=N\Nc1ccc(C(N)=O)cc1 | 61.2 | 110 | 5 | 2 | [11] | 酰胺
D16-3b | CCNC(=O)c1ccc(N/N=C2\C(=O)N(c3ccccc3)N=C2C)cc1 | 50.8 | 110 | 5 | 2 | [11] | 酰胺
D16-3c | CC1=NN(c2ccccc2)C(=O)/C1=N\Nc1ccc(C(=O)NC(C)C)cc1 | 47.2 | 110 | 5 | 2 | [11] | 酰胺
D16-3d | CCCCNC(=O)c1ccc(N/N=C2\C(=O)N(c3ccccc3)N=C2C)cc1 | 50.3 | 110 | 5 | 2 | [11] | 酰胺
D16-3e | CC1=NN(c2ccccc2)C(=O)/C1=N\Nc1ccc(C(=O)NC2CCCCC2)cc1 | 38.7 | 110 | 5 | 2 | [11] | 酰胺
D16-3f | CC1=NN(c2ccccc2)C(=O)/C1=N\Nc1ccc(C(=O)Nc2ccccc2)cc1 | 46.5 | 110 | 5 | 2 | [11] | 酰胺
D16-3g | CC1=NN(c2ccccc2)C(=O)/C1=N\Nc1ccc(C(=O)N(C)C)cc1 | 85.3 | 110 | 5 | 2 | [11] | 酰胺
D16-3h | CCN(CC)C(=O)c1ccc(N/N=C2\C(=O)N(c3ccccc3)N=C2C)cc1 | 90.4 | 110 | 5 | 2 | [11] | 酰胺
D16-3i | CCCCN(CCCC)C(=O)c1ccc(N/N=C2\C(=O)N(c3ccccc3)N=C2C)cc1 | 96.8 | 110 | 5 | 2 | [11] | 酰胺
Yellow 086 | CCOc1ccc(Nc2ccc(S(=O)(=O)N(C)C)cc2[N+](=O)[O-])cc1 | 89.7 | 110 | 5 | 2 | [1] | 硝基二苯胺
Brown 001 | O=[N+]([O-])c1cc(Cl)c(/N=N/c2ccc(N(CCO)CCO)cc2Cl)c(Cl)c1 | 51.9 | 100 | 5 | 2 | [4] | 单偶氮
Orange 029 | COc1cc(/N=N/c2ccc([N+](=O)[O-])cc2)ccc1/N=N/c1ccc(O)cc1 | 30.8 | 110 | 5 | 2 | [2] | 双偶氮
Red 082 | CC(=O)OCCN(CCOC(C)=O)c1ccc(N=Nc2ccc([N+](=O)[O-])cc2C#N)cc1 | 77.2 | 110 | 5 | 2 | [2] | 单偶氮
Blue 003 | O=C1c2ccccc2C(=O)c2c1cccc2-c1ccccc1 | 30.7 | 110 | 5 | 2 | [4] | 蒽醌
Yellow 042 | O=[N+]([O-])c1cc(S(=O)(=O)Nc2ccccc2)ccc1Nc1ccccc1 | 56 | 110 | 5 | 2 | Lab | 硝基
Blue 056 | Nc1ccc(O)c2c1C(=O)c1c(O)cc(Br)c(N)c1C2=O | 58.9 | 110 | 5 | 2 | Lab | 蒽醌
Orange 030 | CC(=O)OCCN(CCC#N)c1ccc(/N=N/c2c(Cl)cc([N+](=O)[O-])cc2Cl)cc1 | 93.8 | 110 | 5 | 2 | Lab | 单偶氮
Blue 284 | CC(=O)OCCN(CCOC(C)=O)c1ccc(/N=N/c2sc([N+](=O)[O-])cc2[N+](=O)[O-])cc1 | 80 | 110 | 5 | 2 | Lab | 单偶氮
Red 167 | CCC(=O)Nc1cc(N(CCOC(C)=O)CCOC(C)=O)ccc1/N=N/c1ccc([N+](=O)[O-])cc1Cl | 89.6 | 110 | 5 | 2 | Lab | 单偶氮
Blue 079 | CCOc1cc(/N=N/c2c(Br)cc([N+](=O)[O-])cc2[N+](=O)[O-])c(NC(C)=O)cc1N(CCOC(C)=O)CCOC(C)=O | 90.9 | 115 | 5 | 2 | Lab | 单偶氮
Blue 060 | COCCCn1c(=O)c2c(N)c3c(=O)c4ccccc4c(=O)c3c(N)c2c1=O | 26.6 | 110 | 5 | 2 | Lab | 蒽醌
Yellow 064 | O=C1c2ccccc2C(=O)C1c1nc2ccccc2c(Br)c1O | 27 | 110 | 5 | 2 | Lab | 喹啉
Yellow 114 | Cc1c(/N=N/c2cccc(OS(=O)(=O)c3ccccc3)c2)c(O)n(C)c(=O)c1C#N | 26.7 | 110 | 4 | 2 | Lab | 单偶氮
Blue 165 | CCN(CC)c1ccc(/N=N/c2c(C#N)cc([N+](=O)[O-])cc2C#N)c(NC(C)=O)c1 | 29 | 110 | 4 | 2 | Lab | 单偶氮
Blue 183:1 | CCN(CC)c1ccc(/N=N/c2c(Br)cc([N+](=O)[O-])cc2C#N)c(NC(C)=O)c1 | 18 | 110 | 4 | 2 | Lab | 单偶氮
Blue 354 | CCCCCCN(CCCCCC)c1ccc(C=C2C(=C(C#N)C#N)c3ccccc3S2(=O)=O)c(C)c1 | 47 | 110 | 4 | 2 | Lab | 甲川
Red 145 | CCN(CCC#N)c1ccc(/N=N/c2nc3ccc([N+](=O)[O-])cc3s2)cc1 | 42 | 110 | 4 | 2 | Lab | 单偶氮
Blue 367 | COCCN(CCOC)c1ccc(/N=N/c2snc3ccc([N+](=O)[O-])cc23)c(NC(C)=O)c1 | 28 | 110 | 4 | 2 | Lab | 单偶氮
Red 060 | Nc1c(Oc2ccccc2)cc(O)c2c1C(=O)c1ccccc1C2=O | 56.4 | 110 | 4 | 2 | Lab | 蒽醌
Blue 148 | CCN(CCC(=O)OC)c1ccc(/N=N/c2snc3ccc([N+](=O)[O-])cc23)cc1 | 90 | 110 | 4 | 2 | Lab | 单偶氮
Orange 127 | COC(=O)CCN(CCC(=O)OC)c1ccc(/N=N/c2ccc(C(=O)OC)cc2)c(NC(C)=O)c1 | 80.2 | 110 | 4 | 2 | Lab | 单偶氮
Orange 031 | CC(=O)OCCN(CCC#N)c1ccc(/N=N/c2ccc([N+](=O)[O-])cc2)cc1 | 11.7 | 110 | 4 | 2 | Lab | 单偶氮
Orange 044 | N#CCCN(CCC#N)c1ccc(/N=N/c2ccc([N+](=O)[O-])cc2Cl)cc1 | 97.4 | 110 | 4 | 2 | Lab | 单偶氮
Orange 061 | CCN(CCC#N)c1ccc(/N=N/c2c(Br)cc([N+](=O)[O-])cc2Br)cc1 | 13.3 | 110 | 4 | 2 | Lab | 单偶氮
Orange 298 | N#CCCN(Cc1ccccc1)c1ccc(/N=N/c2ccc([N+](=O)[O-])cc2Cl)cc1 | 72.7 | 110 | 4 | 2 | Lab | 单偶氮
Blue 027 | O=C1c2c(O)ccc(Nc3ccc(CCO)cc3)c2C(=O)c2c([N+](=O)[O-])ccc(O)c21 | 13.6 | 115 | 4 | 2 | Lab | 蒽醌
Blue 124 | CCN(CCOC(C)=O)c1ccc(/N=N/c2ncc([N+](=O)[O-])s2)c(C)c1 | 16.9 | 110 | 4 | 2 | Lab | 单偶氮
Blue 106 | CCN(CCO)c1ccc(/N=N/c2ncc([N+](=O)[O-])s2)c(C)c1 | 31.7 | 115 | 4 | 2 | Lab | 单偶氮
Blue 014 | CNc1ccc(NC)c2c1C(=O)c1ccccc1C2=O | 48.7 | 115 | 4 | 2 | Lab | 蒽醌
Blue 079:1 | COc1cc(/N=N/c2c(Br)cc([N+](=O)[O-])cc2[N+](=O)[O-])c(NC(C)=O)cc1N(CCOC(C)=O)CCOC(C)=O | 79.4 | 115 | 4 | 2 | Lab | 单偶氮
Purple 057 | CS(=O)(=O)Oc1ccc(Nc2ccc(O)c3c2C(=O)c2ccccc2C3=O)cc1 | 52.4 | 110 | 4 | 2 | Lab | 蒽醌
Brown 019 | COC(=O)CCN(CCC(=O)OC)c1ccc(/N=N/c2c(Cl)cc([N+](=O)[O-])cc2Cl)cc1 | 75.3 | 110 | 4 | 2 | Lab | 单偶氮
Purple 023 | O=C1c2ccccc2C(=O)c2c(Nc3ccccc3)ccc(O)c21 | 33.2 | 110 | 4 | 2 | Lab | 蒽醌
Purple 001 | Nc1ccc(N)c2c1C(=O)c1ccccc1C2=O | 14 | 110 | 4 | 2 | Lab | 蒽醌
Purple 008 | Nc1ccc(N)c2c1C(=O)c1cccc([N+](=O)[O-])c1C2=O | 19.5 | 110 | 4 | 2 | Lab | 蒽醌
Black 009 | Nc1ccc(/N=N/c2ccc(N(CCO)CCO)c3ccccc23)cc1 | 81.3 | 110 | 4 | 2 | Lab | 单偶氮
Yellow 049 | CCN(CCOC(=O)Nc1ccccc1)c1ccc(C=C(C#N)C#N)c(C)c1 | 78.4 | 110 | 4 | 2 | Lab | 甲川
Yellow 184 | CCN(CC)c1ccc2cc(-c3nc4cc(C)ccc4o3)c(=O)oc2c1 | 48.4 | 110 | 4 | 2 | Lab | 香豆素
Yellow 186 | CCN(CC)c1ccc2cc(-c3nc4ccccc4c(=O)[nH]3)c(=O)oc2c1 | 38.2 | 110 | 4 | 2 | Lab | 香豆素
Yellow 050 | Cc1ccc(O)c(/N=N/c2ccc(NC(=O)c3ccccc3)cc2)c1 | 60.5 | 110 | 4 | 2 | Lab | 单偶氮
Red 001 | CCN(CCO)c1ccc(/N=N/c2ccc([N+](=O)[O-])cc2)cc1 | 59.5 | 110 | 4 | 2 | Lab | 单偶氮
Yellow 126 | CCn1c(O)c(/N=N/c2ccc(C(=O)OCCOCCOC)cc2)c(C)c(C#N)c1=O | 67.5 | 110 | 4 | 2 | Lab | 单偶氮
Yellow 056 | O=c1[nH]c2ccccc2c(O)c1/N=N/c1ccc(/N=N/c2ccccc2)cc1 | 84.2 | 110 | 4 | 2 | Lab | 双偶氮
Red 092 | CCOCCCNS(=O)(=O)c1ccc(Oc2cc(O)c3c(c2N)C(=O)c2ccccc2C3=O)cc1 | 34.6 | 110 | 4 | 2 | Lab | 蒽醌
Yellow 221 | CCOC(=O)COC(=O)c1ccc(/N=N/c2c(C)c(C#N)c(=O)n(C)c2O)cc1 | 5 | 110 | 4 | 2 | Lab | 单偶氮
Red 343 | CCN(CC)c1ccc(/N=N/c2c(C#N)cc(C)cc2C#N)c(NS(C)(=O)=O)c1 | 52.2 | 110 | 4 | 2 | Lab | 单偶氮
Red 073 | CCN(CCC#N)c1ccc(/N=N/c2ccc([N+](=O)[O-])cc2C#N)cc1 | 50.5 | 110 | 4 | 2 | Lab | 单偶氮
Red 072 | CC(=O)OCCN(CCC#N)c1ccc(/N=N/c2ccc([N+](=O)[O-])cc2C#N)cc1 | 75.8 | 110 | 4 | 2 | Lab | 单偶氮
Red 005 | Cc1cc(N(CCO)CCO)ccc1/N=N/c1ccc([N+](=O)[O-])cc1Cl | 74.5 | 110 | 4 | 2 | Lab | 单偶氮
Red 367 | CCOCCOC(=O)COc1ccc(C2=c3cc4c(cc3OC2=O)=C(c2ccccc2)C(=O)O4)cc1 | 44.1 | 110 | 4 | 2 | Lab | 杂环
Red 221 | COCCCN1C(=O)c2cccc3c(O)c(/N=N/c4cccc(Cl)c4)cc(c23)C1=O | 87 | 110 | 4 | 2 | Lab | 单偶氮
Red 376 | COC(=O)CN(CC(=O)OC)c1ccc(/N=N/c2ccc([N+](=O)[O-])cc2C#N)c(NC(C)=O)c1 | 60.1 | 110 | 4 | 2 | Lab | 单偶氮
Red 311 | COC(=O)CCN(CCC(=O)OC)c1ccc(/N=N/c2ccc([N+](=O)[O-])cc2[N+](=O)[O-])c(NC(C)=O)c1 | 51.8 | 110 | 4 | 2 | Lab | 单偶氮
Green 009 | CCN(CC)c1ccc(/N=N/c2sc([N+](=O)[O-])cc2[N+](=O)[O-])c(NC(C)=O)c1 | 36.1 | 110 | 4 | 2 | Lab | 单偶氮
Blue 366 | CCN(CC)c1ccc(/N=N/c2c(C#N)cc([N+](=O)[O-])cc2C#N)c(C)c1 | 19.7 | 110 | 4 | 2 | Lab | 单偶氮
Blue 183 | CCC(=O)Nc1cc(N(CC)CC)ccc1N=Nc1c(Br)cc([N+](=O)[O-])cc1C#N | 22.6 | 110 | 4 | 2 | Lab | 单偶氮
Blue 825 | Cc1ccccc1CN(CCC#N)c1ccc(/N=N/c2nc3ccc([N+](=O)[O-])cc3s2)c(C)c1 | 42.8 | 110 | 4 | 2 | Lab | 单偶氮
Red 177 | CC(=O)OCCN(CCC#N)c1ccc(N=Nc2nc3ccc([N+](=O)[O-])cc3s2)cc1 | 31.9 | 110 | 4 | 2 | Lab | 单偶氮
Orange 001 | O=[N+]([O-])c1ccc(N=Nc2ccc(Nc3ccccc3)cc2)cc1 | 72.7 | 110 | 4 | 2 | Lab | 单偶氮
Blue 073 | O=C1C2=C(C(O)=CC(C3=CC=C(O)C=C3)=C2N)C(C4=C(N)C=CC(O)=C41)=O | 66 | 110 | 4 | 2 | Lab | 蒽醌
Red 015 | O=C1C2=C(C(O)=CC=C2N)C(C3=CC=CC=C31)=O | 75.6 | 110 | 4 | 2 | Lab | 蒽醌
Orange 073 | N#CCCN(CCOC(=O)c1ccccc1)c1ccc(N=Nc2ccc([N+](=O)[O-])cc2)cc1 | 68.9 | 110 | 4 | 2 | Lab | 单偶氮
Orange 062 | N#CCCN(CCOC(=O)c1ccccc1)c1ccc(/N=N/c2c(Cl)cc([N+](=O)[O-])cc2Cl)cc1 | 67.8 | 110 | 4 | 2 | Lab | 单偶氮
Red 017 | Cc1cc(N(CCO)CCO)ccc1N=Nc1ccc([N+](=O)[O-])cc1 | 64.6 | 110 | 4 | 2 | Lab | 单偶氮
Orange 025 | CCN(CCC#N)c1ccc(N=Nc2ccc([N+](=O)[O-])cc2)cc1 | 45.4 | 110 | 4 | 2 | Lab | 单偶氮
Violet 093 | CCN(CC)c1ccc(/N=N/c2c(Br)cc([N+](=O)[O-])cc2[N+](=O)[O-])c(NC(C)=O)c1 | 19 | 110 | 4 | 2 | Lab | 单偶氮
Violet 063 | CCN(CC)c1ccc(N=Nc2ccc([N+](=O)[O-])cc2C#N)c(NC(=O)CCl)c1 | 21 | 110 | 4 | 2 | Lab | 单偶氮
Red 152 | CCN(CCC#N)c1ccc(N=Nc2nc3cc(Cl)c(Cl)cc3s2)c(C)c1 | 29.7 | 110 | 4 | 2 | Lab | 单偶氮
Blue 0291 | CCN(CC)c1cc(NC(C)=O)c(N=Nc2c(Br)cc([N+](=O)[O-])cc2[N+](=O)[O-])cc1OC | 28.4 | 110 | 4 | 2 | Lab | 单偶氮
Violet 033 | Cc1cc(N(CCO)CCO)ccc1N=Nc1ccc([N+](=O)[O-])cc1C#N | 45.7 | 110 | 4 | 2 | Lab | 单偶氮
Red 153 | CCN(CCC#N)c1ccc(N=Nc2nc3ccc(Cl)c(Cl)c3s2)cc1 | 42.3 | 110 | 4 | 2 | Lab | 单偶氮
Violet 028 | Nc1c(Cl)c(Cl)c(N)c2c1C(=O)c1ccccc1C2=O | 19.3 | 110 | 4 | 2 | Lab | 蒽醌
Yellow 163 | N#CCCN(CCC#N)c1ccc(N=Nc2c(Cl)cc([N+](=O)[O-])cc2Cl)cc1 | 25.8 | 110 | 4 | 2 | Lab | 单偶氮

## Reference
Citation | Paper Title
[1] | Choi JH, Kim MH, Park JS, Jeon JM, Kim DO, Towns AD. Coloration of poly(lactic acid) with disperse dyes. II. Dyeing characteristics and color fastness. Fibers and Polymers. 2007;8(1):37-42.
[2] | Yang Y, Huda S. Comparison of disperse dye exhaustion, color yield, and colorfastness between polylactide and poly(ethylene terephthalate). Journal of Applied Polymer Science. 2003;90(12):3285-90.
[3] | He L, Zhang SF, Tang BT, Wang LL, Yang JZ. Dyeability of Polylactide Fabric with Hydrophobic Anthraquinone Dyes. Chinese Journal of Chemical Engineering. 2009;17(1):156-9.
[4] | Scheyer LE, Chiweshe A. Application and performance of disperse dyes on polylactic acid (PLA) fabric. Aatcc Review. 2001;1(2):44-8.
[5] | Avinc O, Bakan E, Demirçali A, Gedik G, Karci F. Dyeing of poly(lactic acid) fibres with synthesised novel heterocyclic disazo disperse dyes. Coloration Technology. 2020;136(4):356-69.
[6] | Bayati S, Tavanaie MA. Dyeing of recycled Poly(lactic acid) fibers from disposable packages flake with low energy consumption and effluent. Journal of Cleaner Production. 2018;176:382-90.
[7] | Bilal MB, Viallier-Raynard P, Haidar B, Colombe G, Lallam A. A study of the structural changes during the dyeing process of Ingeo™ fibers of poly(lactic acid). Textile Research Journal. 2011;81(8):838-46.
[8] | He L, Zhang SF, Tang BT, Wang LL, Yang JZ. Dyes with high affinity for polylactide. Chinese Chemical Letters. 2007;18(9):1151-3.
[9] | Drivas I, Blackburn RS, Rayner CM. Natural anthraquinonoid colorants as platform chemicals in the synthesis of sustainable disperse dyes for polyesters. Dyes and Pigments. 2011;88(1):7-17.
[10] | He L, Lu LH, Zhang SF, Freeman HS. Synthesis and application of yellow azo-anthraquinone disperse dyes for polylactide fibres. Coloration Technology. 2010;126(2):92-6.
[11] | Cui ZH, Wang XD, Chen WG, Hu EL, Liu K. Synthesis, spectral and dyeing properties of phenylazopyrazolone-containing acylamide disperse dyes designed for poly(lactic acid). Coloration Technology. 2012;128(4):283-9.